## Operations at a glance
Operations at a glance
for the quarters ended 30 September 2019, 30 June 2019 and 30 September 2018
| Production oz (000) |  |  | Underground milled / treated 000 tonnes |  |  | Surface milled / treated 000 tonnes |  |  | Open-pit treated 000 tonnes |  |  | Underground Recovered grade g/tonne |  |  | Surface Recovered grade g/tonne |  |  | Open-pit Recovered grade g/tonne
| Sep-19 | Jun-19 | Sep-18 | Sep-19 | Jun-19 | Sep-18 | Sep-19 | Jun-19 | Sep-18 | Sep-19 | Jun-19 | Sep-18 | Sep-19 | Jun-19 | Sep-18 | Sep-19 | Jun-19 | Sep-18 | Sep-19 | Jun-19 | Sep-18
SOUTH AFRICA | 113.4132 | 101.9797 | 119.627 | 301.533 | 246.411 | 277.476 | 9075.741 | 8375.732 | 8453.051 | 0 | 0 | 0 | 6.630862 | 7.677554 | 8.774808 | 0.1683743 | 0.1528332 | 0.1520591 | 0 | 0 | 0
Vaal River Operations | 0 | 0 | 0 | 0 | 0 | 0 | 0 | 0 | 0 | 0 | 0 | 0 | 0 | 0 | 0 | 0 | 0 | 0 | 0 | 0 | 0
Kopanang | 0 | 0 | 0 | 0 | 0 | 0 | 0 | 0 | 0 | 0 | 0 | 0 | 0 | 0 | 0 | 0 | 0 | 0 | 0 | 0 | 0
Moab Khotsong | 0 | 0 | 0 | 0 | 0 | 0 | 0 | 0 | 0 | 0 | 0 | 0 | 0 | 0 | 0 | 0 | 0 | 0 | 0 | 0 | 0
West Wits Operations | 65.36658 | 61.95409 | 79.25424 | 301.533 | 246.411 | 277.438 | 67.754 | 64.083 | 49.932 | 0 | 0 | 0 | 6.630862 | 7.677554 | 8.766009 | 0.4974555 | 0.5485729 | 0.6065068 | 0 | 0 | 0
Mponeng | 65.36658 | 61.95409 | 79.25424 | 301.533 | 246.411 | 277.438 | 67.754 | 64.083 | 49.932 | 0 | 0 | 0 | 6.630862 | 7.677554 | 8.766009 | 0.4974555 | 0.5485729 | 0.6065068 | 0 | 0 | 0
TauTona | 0 | 0 | 0 | 0 | 0 | 0 | 0 | 0 | 0 | 0 | 0 | 0 | 0 | 0 | 0 | 0 | 0 | 0 | 0 | 0 | 0
Total Surface Operations | 48.04661 | 40.02562 | 40.35173 | 0 | 0 | 0 | 9007.987 | 8311.649 | 8403.119 | 0 | 0 | 0 | 0 | 0 | 0 | 0.1658991 | 0.1497821 | 0.1493587 | 0 | 0 | 0
First Uranium SA | 28.4228 | 26.20217 | 24.27941 | 0 | 0 | 0 | 7094.221 | 6608.78 | 6739.938 | 0 | 0 | 0 | 0 | 0 | 0 | 0.1246152 | 0.1233176 | 0.1120447 | 0 | 0 | 0
Surface Operations | 19.62381 | 14.82345 | 16.07232 | 0 | 0 | 0 | 1913.766 | 1702.869 | 1663.181 | 0 | 0 | 0 | 0 | 0 | 0 | 0.3189359 | 0.2524899 | 0.3005716 | 0 | 0 | 0
Other | 0 | 0 | 0.02103945 | 0 | 0 | 0.038 | 0 | 0 | 0 | 0 | 0 | 0 | 0 | 0 | 0 | 0 | 0 | 0 | 0 | 0 | 0
INTERNATIONAL OPERATIONS | 711.5546 | 699.2916 | 731.3633 | 2345.275 | 2353.354 | 2358.204 | 0 | 0 | 0 | 8680.626 | 7913 | 7751.096 | 4.186826 | 3.917946 | 3.99932 | 0 | 0 | 0 | 1.373459 | 1.539454 | 1.66811
CONTINENTAL AFRICA | 386.5279 | 373.1102 | 391.3029 | 762.2081 | 684.5384 | 675.0693 | 0 | 0 | 0 | 6341.912 | 5793.663 | 5813.871 | 5.722404 | 5.404748 | 5.576298 | 0 | 0 | 0 | 1.207948 | 1.364468 | 1.445937
DRC
Kibali - Attr. 45% | 90.72333 | 94.46517 | 101.04705 | 422.9445 | 377.5832 | 345.6033 | 0 | 0 | 0 | 429.5508 | 472.1667 | 617.3809 | 5.379575 | 5.070178 | 6.38347 | 0 | 0 | 0 | 1.272375 | 2.168263 | 1.517323
Ghana
Iduapriem | 73.34218 | 71.18869 | 63.75505 | 0 | 0 | 0 | 0 | 0 | 0 | 1374.983 | 1329.999 | 1341.367 | 0 | 0 | 0 | 0 | 0 | 0 | 1.659073 | 1.664826 | 1.478345
Obuasi | 0 | 0 | 0 | 0 | 0 | 0 | 0 | 0 | 0 | 0 | 0 | 0 | 0 | 0 | 0 | 0 | 0 | 0 | 0 | 0 | 0
Guinea
Siguiri - Attr. 85% | 50.8039 | 54.50034 | 53.89108 | 0 | 0 | 0 | 0 | 0 | 0 | 2429.972 | 1945.713 | 1925.6036 | 0 | 0 | 0 | 0 | 0 | 0 | 0.6502866 | 0.8712232 | 0.8704803
Mali
Morila - Attr. 40% | 6.364 | 7.443 | 7.496 | 0 | 0 | 0 | 0 | 0 | 0 | 602.8907 | 478.5301 | 469.6978 | 0 | 0 | 0 | 0 | 0 | 0 | 0.2767319 | 0.4187818 | 0.4963866
Sadiola - Attr. 41% | 13.26931 | 13.183 | 14.201 | 0 | 0 | 0 | 0 | 0 | 0 | 470.5541 | 487.2454 | 522.5957 | 0 | 0 | 0 | 0 | 0 | 0 | 0.877097 | 0.8415413 | 0.845205
Tanzania
Geita | 153.0252 | 133.33 | 150.9127 | 339.2636 | 306.9551 | 329.466 | 0 | 0 | 0 | 1033.962 | 1080.009 | 937.2255 | 6.149794 | 5.816301 | 4.72959 | 0 | 0 | 0 | 2.585409 | 2.186726 | 3.345696
AUSTRALIA | 146.2124 | 157.6868 | 147.7457 | 613.4131 | 704.9644 | 697.5049 | 0 | 0 | 0 | 2001.448 | 1831.016 | 1702.418 | 2.447661 | 2.388294 | 2.33901 | 0 | 0 | 0 | 1.522041 | 1.759103 | 1.741015
Sunrise Dam | 60.188 | 64.199 | 60.58 | 613.4131 | 704.9644 | 697.5049 | 0 | 0 | 0 | 426.1892 | 342.7191 | 309.3683 | 2.447661 | 2.388294 | 2.33901 | 0 | 0 | 0 | 0.8696351 | 0.9137217 | 0.8170778
Tropicana - Attr. 70% | 86.0244 | 94.4878 | 87.1657 | 0 | 0 | 0 | 0 | 0 | 0 | 1575.259 | 1488.297 | 1393.05 | 0 | 0 | 0 | 0 | 0 | 0 | 1.698551 | 1.953774 | 1.946202
AMERICAS | 178.8143 | 168.4946 | 192.3147 | 969.6534 | 963.8513 | 985.6299 | 0 | 0 | 0 | 337.2658 | 288.321 | 234.8075 | 4.07998 | 3.980795 | 4.094188 | 0 | 0 | 0 | 3.603974 | 3.660791 | 6.640547
Argentina
Cerro Vanguardia - Attr. 92.50% | 56.2399 | 55.78712 | 70.90701 | 94.68219 | 87.52315 | 79.49092 | 0 | 0 | 0 | 215.2815 | 222.3223 | 233.9995 | 5.151413 | 6.056297 | 5.760523 | 0 | 0 | 0 | 4.52046 | 4.169238 | 6.652686
Brazil
AngloGold Ashanti Mineração | 92.40067 | 88.32396 | 86.949 | 630.1915 | 655.1614 | 629.7565 | 0 | 0 | 0 | 0 | 0 | 0 | 4.349684 | 4.08599 | 3.982785 | 0 | 0 | 0 | 0 | 0 | 0
Serra Grande | 31.17372 | 24.38356 | 34.45869 | 244.7796 | 221.1668 | 276.3825 | 0 | 0 | 0 | 121.9843 | 65.99864 | 0.8079955 | 2.971183 | 2.847831 | 3.86877 | 0 | 0 | 0 | 1.986534 | 1.94804 | 3.125017
Total | 824.9678 | 801.2714 | 850.9903 | 2646.808 | 2599.765 | 2635.68 | 9075.741 | 8375.732 | 8453.051 | 8680.626 | 7913 | 7751.096 | 4.465258 | 4.274289 | 4.502068 | 0.1683743 | 0.1528332 | 0.1520591 | 1.373459 | 1.539454 | 1.66811

## Operations at a glance (continu
Operations at a glance (continued)
for the quarters ended 30 September 2019, 30 June 2019 and 30 September 2018
| Total cash costs |  |  | All-in sustaining costs |  |  | Sustaining ORD / Stripping capex |  |  | Other sustaining capex |  |  | Non sustaining capex |  |  | Gross profit (loss)
| $/oz |  |  | $/oz |  |  | $m |  |  | $m |  |  | $m |  |  | $m
| Sep-19 | Jun-19 | Sep-18 | Sep-19 | Jun-19 | Sep-18 | Sep-19 | Jun-19 | Sep-18 | Sep-19 | Jun-19 | Sep-18 | Sep-19 | Jun-19 | Sep-18 | Sep-19 | Jun-19 | Sep-18
SOUTH AFRICA | 973.4142 | 1007.001 | 893.9546 | 1127.343 | 1144.765 | 1025.537 | 9.75137 | 9.908757 | 8.841652 | 5.406129 | 5.069559 | 5.183361 | 0.5368545 | 0.8103614 | 0.6691698 | 16.98773 | 5.795243 | 26.64491
Vaal River Operations | 0 | 0 | 0 | 0 | 0 | 0 | 0 | 0 | 0 | 0 | 0 | 0 | 0 | 0 | 0 | 0 | 0 | 0.1709159
Kopanang | 0 | 0 | 0 | 0 | 0 | 0 | 0 | 0 | 0 | 0 | 0 | 0 | 0 | 0 | 0 | 0 | 0 | 0.05890257
Moab Khotsong | 0 | 0 | 0 | 0 | 0 | 0 | 0 | 0 | 0 | 0 | 0 | 0 | 0 | 0 | 0 | 0 | 0 | 0.1120134
West Wits Operations | 966.7971 | 971.4595 | 810.778 | 1196.782 | 1173.535 | 971.6464 | 9.75137 | 9.908757 | 8.841652 | 3.379786 | 2.541095 | 2.724299 | 0.5336805 | 0.8103614 | 0.60258 | 16.25301 | 10.12843 | 18.10359
Mponeng | 966.7971 | 971.4595 | 811.337 | 1196.663 | 1173.512 | 971.6477 | 9.75137 | 9.908757 | 8.841652 | 3.379786 | 2.541095 | 2.724299 | 0.5336805 | 0.8103614 | 0.60258 | 16.26055 | 10.12988 | 18.10356
TauTona | 0 | 0 | 0 | 0 | 0 | -477.1826 | 0 | 0 | 0 | 0 | 0 | 0 | 0 | 0 | 0 | -0.007542883 | -0.001455142 | 3.581911e-05
Total Surface Operations | 982.4166 | 1062.013 | 1059.592 | 1027.722 | 1100.112 | 1136.284 | 0 | -2.067696e-11 | 0 | 1.825228 | 1.528465 | 2.459062 | 0.003173998 | 0 | 0.06658979 | 0.7347272 | -4.333186 | 9.370399
First Uranium SA | 813.5188 | 805.3131 | 818.5605 | 878.3224 | 844.6967 | 908.4136 | 0 | -2.067696e-11 | 0 | 1.514135 | 0.9719276 | 1.987419 | 0.003173998 | 0 | 0.06658979 | -2.602265 | -0.3990497 | 13.12537
Surface Operations | 1227.045 | 1548.585 | 1423.703 | 1273.406 | 1597.887 | 1481.385 | 0 | 0 | 0 | 0.3110927 | 0.556537 | 0.471643 | 0 | 0 | 0 | 4.336992 | -3.934136 | -3.754966
Other | 0 | 0 | 0 | 0 | 0 | 0 | 0 | 0 | 0 | 0 | 0 | 0 | 0 | 0 | 0 | 0 | 5.627498e-18 | 5.820766e-17
INTERNATIONAL OPERATIONS | 757.5291 | 763.5455 | 694.7058 | 991.1453 | 948.9234 | 879.5393 | 58.76333 | 52.99972 | 65.75012 | 69.45363 | 46.84607 | 59.44848 | 89.22396 | 61.1093 | 21.85324 | 318.303 | 213.3742 | 188.6799
CONTINENTAL AFRICA | 739.669 | 767.7632 | 717.8498 | 899.8103 | 898.733 | 834.4561 | 12.79525 | 13.19779 | 18.85695 | 33.42652 | 21.31651 | 18.39893 | 76.84734 | 52.63294308 | 21.85804 | 184.4418 | 111.156 | 97.77876
DRC
Kibali - Attr. 45% | 585.7308 | 506.8808 | 509.6441 | 739.1874 | 627.2054 | 625.5689 | 3.166575 | 3.170048 | 1.311650793 | 10.47305 | 8.187945 | 9.970695648 | 1e-09 | 4.59067671 | 1.775997 | 46.15257 | 41.42121 | 32.34926
Ghana
Iduapriem | 854.3575 | 766.9399 | 826.6158 | 887.1576 | 836.0182 | 977.2689 | 0 | 0 | 7.699215 | 2.80738117 | 3.63728997 | 1.55568419 | 0 | 0 | 0 | 24.61861826 | 27.91045952 | 15.70650944
Obuasi | 0 | 0 | 0 | 0 | 0 | 0 | 0 | 0 | 0 | 0 | 0 | 0 | 75.61890029 | 46.73542937 | 4.4123131 | -1.33343e-10 | 3.974654 | 1.742663
Guinea
Siguiri - Attr. 85% | 1074.689 | 1078.622 | 822.6864 | 1202.433 | 1125.962 | 874.3728 | 0 | 0 | 0 | 4.017464 | 2.026682 | 0.604029 | 1.228441 | 1.306837 | 12.650052 | 10.85444 | 1.997968 | 15.25259
Mali
Morila - Attr. 40% | 1010.559 | 1532.032 | 1180.41 | 1126.533 | 1517.093 | 1294.187 | 0 | 0 | 0 | 0.054038 | 0.031201 | 0.139932 | 0 | 0 | 0 | 1.929925 | -1.956762 | -1.3676096
Sadiola - Attr. 41% | 926.6228 | 980.423 | 912.1291 | 975.3465 | 957.5722 | 1008.879 | 0 | 0 | 0 | 0 | 0 | 0.005422 | 0 | 0 | 0.019682 | 5.723452 | 3.044355 | 1.023342
Tanzania
Geita | 643.7513 | 770.7187 | 735.1991 | 882.8155 | 1033.16 | 876.9179 | 9.62868 | 10.02775 | 9.846088 | 15.92620706 | 7.425268 | 6.10711372 | 0 | 0 | 0 | 92.54402197 | 34.23431219 | 30.67516158
Non-controlling interests, exploration and other | [6 empty] | 0 | 0 | 0 | -0.3973804 | 0.3040023 | 0.09060435 | 0.18426615 | 0.19602555 | 2.3475078 | 0.9154892 | 1 | 2
AUSTRALIA | 775.0979 | 720.3999 | 748.1121 | 1065.757 | 957.4365 | 1082.057 | 21.60721 | 17.56328 | 21.88504 | 12.8583 | 9.117965 | 20.89848 | 6.833893 | 4.121159 | 0 | 60.81127 | 43.44785 | 25.51824
Sunrise Dam | 1153.278 | 924.2536 | 1013.09 | 1443.725 | 1141.073 | 1412.464 | 6.26542 | 2.90562 | 9.281133 | 6.615154 | 4.281127 | 12.98162 | 0 | 0 | 0 | 4.557002 | 6.375363 | -0.8056738
Tropicana - Attr. 70% | 520.714 | 509.9051 | 535.7747 | 803.5844 | 763.4031 | 804.4692 | 16.34179 | 14.65766 | 12.60391 | 6.236748 | 4.72697 | 7.861899 | 6.833893 | 4.121159 | 0 | 57.22231 | 43.48133 | 30.56295
Exploration and other | [6 empty] | 0 | 0 | 0 | 0.006400291 | 0.1098685 | 0.05495844 | 0 | 0 | 0 | -0.9680455 | -6.408849 | -4.239041
AMERICAS | 781.6643 | 794.4475 | 606.5413 | 1117.928 | 1034.521 | 817.41 | 24.36086 | 22.23865 | 24.00812 | 23.16881 | 17.4116 | 21.15106 | 4.542726 | 4.35520135 | -0.00480121 | 73.12724 | 53.85283 | 69.20546
Argentina
Cerro Vanguardia - Attr. 92.50% | 685.5964 | 765.7373 | 455.5292 | 927.5162 | 883.9261 | 627.1305 | 5.709474 | 4.15286 | 5.76308 | 3.00837 | 4.24104 | 2.496173 | 0 | 0 | 0 | 27.6533 | 23.99044 | 35.48296
Brazil
AngloGold Ashanti Mineração | 847.1369 | 787.8346 | 726.7441 | 1212.131 | 1069.123 | 924.0301 | 12.60886113 | 11.58280835 | 13.83381989 | 15.75575233 | 9.12372212 | 8.01408618 | 0 | 0 | -0.00480121 | 30.88183 | 22.88288 | 20.94759
Serra Grande | 760.3814 | 868.6319 | 587.0065 | 1152.264 | 1278.534 | 898.2853 | 5.04252611 | 5.50298117 | 4.411219 | 4.40468452 | 4.42986383 | 6.5339 | 0 | 0 | 0 | 12.41699 | 5.512427 | 9.236003
Non-controlling interests, exploration and other | [6 empty] | 0 | 0 | 0 | 0 | -0.38302822 | 4.106904 | 4.542726 | 4.35520135 | 0 | 2.175126 | 1.467083 | 3.538911
Sub-total | 785.9852 | 792.4659 | 721.8286 | 1031.387 | 996.2593 | 920.3032 | 68.5147 | 62.90848 | 73.59177 | 73.85976 | 51.91563 | 64.63184 | 89.76082 | 61.91966 | 22.52241
OTHER | [6 empty] | 4.938272e-13 | -1.803002e-13 | -1.101341e-12 | 0.6050422 | -0.468923 | 0.5748596 | 0 | 0 | -3.907985e-14 | -0.07208727 | 1.390185 | -2.936811
Total | [6 empty] | 68.5147 | 62.90848 | 73.59177 | 75.4648 | 52.44671 | 66.2067 | 89.76082 | 61.91966 | 22.52241 | 335.2187 | 214.5596 | 217.388
Equity accounted investments included above | [15 empty] | -53.78286 | -42.98571 | -31.91562
Total | [15 empty] | 281.4358 | 171.5739 | 185.4724